## Sheet1
Extension (mm) | Force (N)
0 | 0
0.00165 | 12.13632
0.00297 | 13.4568
0.00429 | 14.34384
0.00627 | 15.95664
0.00759 | 17.4384
0.00924 | 18.20448
0.01089 | 19.16208
0.01221 | 20.60352
0.01386 | 21.61152
0.01584 | 23.32512
0.01716 | 24.42384
0.01848 | 25.53264
0.02013 | 26.712
0.02178 | 28.14336
0.02343 | 28.80864
0.02508 | 30.01824
0.0264 | 30.7944
0.02805 | 31.79232
0.0297 | 33.12288
0.03102 | 34.3728
0.03234 | 35.9352
0.03399 | 36.5904
0.03564 | 37.36656
0.03696 | 39.37248
0.03828 | 40.1184
0.03993 | 41.34816
0.04125 | 42.1344
0.04257 | 43.41456
0.04422 | 44.66448
0.04587 | 45.612
0.04752 | 47.15424
0.04884 | 48.22272
0.05016 | 48.87792
0.05181 | 50.07744
0.05313 | 51.26688
0.05445 | 52.20432
0.05577 | 53.56512
0.05709 | 54.66384
0.05874 | 55.02672
0.06006 | 56.10528
0.06171 | 57.83904
0.06303 | 58.79664
0.06435 | 59.83488
0.066 | 61.29648
0.06732 | 61.65936
0.06897 | 63.58464
0.06996 | 64.512
0.07161 | 65.016
0.07293 | 66.34656
0.07458 | 67.07232
0.0759 | 68.27184
0.07722 | 69.89472
0.07854 | 70.56
0.08019 | 71.75952
0.08151 | 72.70704
0.08283 | 73.4328
0.08448 | 74.68272
0.0858 | 75.69072
0.08712 | 77.02128
0.08844 | 77.90832
0.09009 | 78.49296
0.09141 | 79.40016
0.09273 | 81.144
0.09438 | 81.86976
0.09537 | 82.61568
0.09702 | 83.916
0.09834 | 85.20624
0.09999 | 85.74048
0.10131 | 86.9904
0.10263 | 87.96816
0.10395 | 89.34912
0.1056 | 90.1152
0.10692 | 91.40544
0.10824 | 92.51424
0.10956 | 93.492
0.11088 | 94.37904
0.1122 | 95.42736
0.11352 | 96.09264
0.11517 | 97.79616
0.11649 | 98.15904
0.11748 | 99.39888
0.11946 | 100.53792
0.12045 | 101.47536
0.1221 | 102.44304
0.12342 | 103.32
0.12474 | 104.08608
0.12606 | 105.77952
0.12738 | 106.37424
0.12903 | 107.7552
0.13035 | 108.85392
0.13167 | 109.0152
0.13299 | 110.61792
0.13464 | 111.12192
0.13596 | 112.43232
0.13728 | 113.58144
0.1386 | 114.0552
0.13992 | 115.5672
0.14091 | 116.91792
0.14256 | 117.51264
0.14388 | 118.55088
0.1452 | 119.76048
0.14685 | 120.64752
0.14817 | 121.53456
0.14949 | 122.63328
0.15081 | 123.43968
0.15213 | 124.992
0.15345 | 126.08064
0.1551 | 126.71568
0.15642 | 127.77408
0.15774 | 128.71152
0.15906 | 129.7296
0.16071 | 130.62672
0.16203 | 131.86656
0.16335 | 132.49152
0.16467 | 133.74144
0.16599 | 134.6688
0.16731 | 135.13248
0.16863 | 136.75536
0.16995 | 137.05776
0.17127 | 138.01536
0.17259 | 139.5576
0.17391 | 140.19264
0.17556 | 140.9184
0.17655 | 142.04736
0.1782 | 143.22672
0.17952 | 144.33552
0.18084 | 145.27296
0.18216 | 146.7648
0.18348 | 146.79504
0.18513 | 147.88368
0.18645 | 149.09328
0.18777 | 150.444
0.18909 | 151.08912
0.19041 | 151.67376
0.19173 | 152.964
0.19338 | 153.62928
0.19437 | 155.20176
0.19569 | 155.736
0.19701 | 156.5424
0.19833 | 157.57056
0.19998 | 158.66928
0.20163 | 159.264
0.20262 | 160.79616
0.20394 | 161.52192
0.20559 | 162.41904
0.20658 | 163.0944
0.20823 | 164.556
0.20955 | 165.6144
0.21054 | 165.80592
0.21186 | 167.48928
0.21351 | 168.56784
0.2145 | 169.17264
0.21615 | 169.98912
0.21747 | 170.67456
0.21879 | 171.8136
0.22011 | 173.81952
0.22143 | 173.60784
0.22275 | 174.9888
0.22407 | 175.82544
0.22572 | 176.7024
0.22704 | 177.38784
0.22836 | 178.57728
0.22968 | 179.86752
0.231 | 180.62352
0.23232 | 181.22832
0.23364 | 182.57904
0.23496 | 183.708
0.23661 | 184.12128
0.23727 | 184.968
0.23925 | 186.41952
0.24057 | 187.57872
0.24156 | 188.4456
0.24321 | 189.3024
0.24453 | 189.11088
0.24585 | 190.38096
0.24717 | 191.96352
0.24849 | 192.89088
0.24981 | 193.1832
0.25113 | 193.91904
0.25245 | 196.056
0.25377 | 196.67088
0.25542 | 197.32608
0.25641 | 198.31392
0.25806 | 198.98928
0.25905 | 199.77552
0.2607 | 200.60208
0.26169 | 201.92256
0.26301 | 202.52736
0.26433 | 203.48496
0.26565 | 204.372
0.2673 | 205.14816
0.26829 | 206.62992
0.26994 | 207.21456
0.27093 | 207.91008
0.27258 | 209.6136
0.2739 | 209.47248
0.27522 | 210.66192
0.27654 | 211.64976
0.27819 | 212.5368
0.27918 | 213.15168
0.28083 | 214.33104
0.28215 | 214.99632
0.28347 | 216.20592
0.28479 | 217.48608
0.28611 | 218.35296
0.28743 | 218.9376
0.28875 | 219.93552
0.29007 | 220.56048
0.29139 | 221.508
0.29304 | 222.79824
0.29436 | 223.68528
0.29568 | 224.55216
0.29733 | 225.31824
0.29832 | 226.3968
0.29964 | 227.1528
0.30096 | 227.88864
0.30228 | 228.7656
0.30327 | 229.75344
0.30492 | 230.92272
0.30624 | 231.26544
0.30756 | 231.6888
0.30888 | 232.9992
0.3102 | 233.57376
0.31152 | 234.6624
0.31284 | 235.60992
0.31449 | 236.66832
0.31581 | 237.64608
0.3168 | 238.33152
0.31845 | 239.84352
0.31977 | 240.47856
0.32142 | 241.25472
0.32241 | 241.95024
0.32373 | 242.94816
0.32505 | 243.79488
0.32637 | 244.80288
0.32802 | 245.47824
0.32934 | 246.82896
0.33033 | 247.37328
0.33198 | 248.59296
0.3333 | 249.11712
0.33462 | 250.25616
0.33594 | 250.96176
0.33726 | 251.5464
0.33891 | 252.5544
0.3399 | 254.05632
0.34122 | 254.13696
0.34287 | 255.4776
0.34419 | 255.92112
0.34551 | 257.3928
0.34683 | 257.43312
0.34815 | 258.77376
0.34947 | 259.65072
0.35079 | 260.94096
0.35244 | 261.33408
0.35376 | 262.19088
0.35508 | 262.77552
0.3564 | 263.7432
0.35772 | 264.18672
0.35871 | 265.38624
0.36003 | 266.0616
0.36135 | 266.70672
0.363 | 268.01712
0.36432 | 268.59168
0.36564 | 269.4888
0.36696 | 269.85168
0.36828 | 271.46448
0.3696 | 272.03904
0.37092 | 273.15792
0.37257 | 273.94416
0.37389 | 274.49856
0.37488 | 275.55696
0.37653 | 276.50448
0.37752 | 276.71616
0.37917 | 277.58304
0.38049 | 278.68176
0.38148 | 279.95184
0.38313 | 280.53648
0.38478 | 280.9296
0.38577 | 282.04848
0.38742 | 282.46176
0.38874 | 284.256
0.39006 | 284.36688
0.39138 | 285.27408
0.3927 | 286.2216
0.39402 | 286.99776
0.39534 | 287.81424
0.39699 | 288.26784
0.39798 | 289.60848
0.3993 | 290.42496
0.40062 | 291.07008
0.40227 | 291.6144
0.40326 | 292.51152
0.40458 | 293.35824
0.40623 | 294.26544
0.40755 | 295.092
0.40854 | 296.01936
0.41019 | 296.56368
0.41151 | 297.3096
0.41283 | 298.45872
0.41415 | 299.0736
0.41547 | 300.11184
0.41712 | 300.85776
0.41811 | 301.5432
0.41976 | 302.58144
0.42108 | 302.92416
0.4224 | 304.19424
0.42405 | 304.67808
0.42504 | 305.75664
0.42636 | 306.95616
0.42801 | 307.81296
0.42933 | 308.05488
0.43065 | 309.14352
0.43197 | 309.3552
0.43329 | 310.44384
0.43494 | 311.5728
0.43593 | 312.45984
0.43725 | 312.75216
0.43857 | 313.74
0.44022 | 314.61696
0.44154 | 315.62496
0.44286 | 316.60272
0.44418 | 316.764
0.4455 | 317.47968
0.44682 | 318.60864
0.44847 | 319.0824
0.44946 | 319.89888
0.45078 | 320.93712
0.45243 | 321.41088
0.45342 | 322.19712
0.45507 | 322.93296
0.45639 | 323.65872
0.45738 | 324.21312
0.45903 | 325.1304
0.46035 | 325.95696
0.46167 | 326.83392
0.46299 | 327.41856
0.46431 | 328.1544
0.46563 | 329.12208
0.46695 | 329.72688
0.46827 | 330.54336
0.46959 | 331.91424
0.47091 | 332.25696
0.47256 | 333.22464
0.47388 | 333.37584
0.4752 | 334.76688
0.47652 | 335.44224
0.47784 | 336.30912
0.47916 | 336.61152
0.48081 | 336.96432
0.4818 | 338.49648
0.48345 | 338.90976
0.48444 | 340.41168
0.48609 | 340.71408
0.48741 | 341.55072
0.48873 | 342.2664
0.49005 | 342.52848
0.49137 | 343.31472
0.49269 | 344.51424
0.49434 | 345.21984
0.49566 | 346.02624
0.49698 | 347.18544
0.4983 | 347.56848
0.49995 | 348.72768
0.50094 | 349.00992
0.50226 | 350.10864
0.50391 | 350.69328
0.5049 | 351.67104
0.50655 | 351.85248
0.50787 | 352.72944
0.50919 | 353.44512
0.51051 | 353.98944
0.51183 | 354.90672
0.51315 | 355.4712
0.5148 | 356.076
0.51612 | 356.86224
0.51744 | 357.32592
0.51876 | 358.17264
0.52008 | 359.31168
0.5214 | 360.01728
0.52272 | 360.63216
0.52437 | 361.23696
0.52536 | 362.68848
0.52701 | 363.04128
0.52833 | 364.12992
0.52998 | 364.63392
0.53097 | 365.30928
0.53262 | 365.91408
0.53394 | 366.3072
0.53526 | 367.0128
0.53658 | 367.88976
0.5379 | 369.20016
0.53955 | 369.71424
0.54087 | 370.2888
0.54219 | 370.85328
0.54351 | 372.3552
0.54516 | 372.33504
0.54615 | 372.6576
0.5478 | 373.5144
0.54912 | 374.59296
0.55044 | 375.66144
0.55176 | 375.984
0.55341 | 376.50816
0.55473 | 377.3952
0.55605 | 378.3024
0.55737 | 378.67536
0.55902 | 379.47168
0.56067 | 380.42928
0.56166 | 380.44944
0.56298 | 381.46752
0.5643 | 382.51584
0.56595 | 383.2416
0.56727 | 383.83632
0.56859 | 384.71328
0.56991 | 385.28784
0.57123 | 385.6104
0.57288 | 386.67888
0.5742 | 387.26352
0.57585 | 387.88848
0.57717 | 388.66464
0.57849 | 389.75328
0.57948 | 390.17664
0.58113 | 391.08384
0.58245 | 391.61808
0.58377 | 392.2128
0.58542 | 392.52528
0.58674 | 393.20064
0.58839 | 394.35984
0.58971 | 394.632
0.59103 | 395.66016
0.59235 | 396.1944
0.59367 | 396.87984
0.59499 | 398.02896
0.59664 | 397.78704
0.59796 | 398.35152
0.59928 | 399.48048
0.6006 | 399.53088
0.60192 | 400.7808
0.60324 | 401.3352
0.60489 | 401.8896
0.60621 | 402.40368
0.60753 | 403.5528
0.60885 | 403.81488
0.61017 | 404.34912
0.61182 | 404.53056
0.61314 | 406.0728
0.61479 | 406.05264
0.61611 | 407.59488
0.61743 | 407.7864
0.61908 | 408.81456
0.6204 | 409.30848
0.62172 | 409.94352
0.62304 | 410.59872
0.62436 | 411.33456
0.62601 | 411.95952
0.62733 | 412.18128
0.62898 | 412.54416
0.6303 | 414.288
0.63162 | 414.70128
0.63327 | 415.28592
0.63459 | 415.71936
0.63591 | 416.21328
0.63723 | 416.66688
0.63888 | 417.58416
0.6402 | 418.08816
0.64185 | 418.45104
0.64317 | 419.9328
0.64449 | 420.37632
0.64548 | 420.9408
0.64713 | 421.57584
0.64845 | 422.46288
0.6501 | 422.51328
0.65142 | 423.01728
0.65274 | 423.93456
0.65406 | 425.31552
0.65571 | 425.11392
0.65703 | 425.628
0.65835 | 425.91024
0.65934 | 427.28112
0.66132 | 427.07952
0.66231 | 428.64192
0.66363 | 428.86368
0.66528 | 429.69024
0.66627 | 429.8616
0.66825 | 429.98256
0.66957 | 431.03088
0.67122 | 431.5752
0.67221 | 432.21024
0.67386 | 433.34928
0.67518 | 434.03472
0.67683 | 434.55888
0.67815 | 435.47616
0.6798 | 436.02048
0.68112 | 435.87936
0.68244 | 436.97808
0.68409 | 437.45184
0.68541 | 437.83488
0.68673 | 438.25824
0.68838 | 438.92352
0.6897 | 440.26416
0.69102 | 440.51616
0.69267 | 440.5968
0.69399 | 441.68544
0.69531 | 442.2096
0.69696 | 442.70352
0.69828 | 443.13696
0.69993 | 444.1752
0.70125 | 444.43728
0.7029 | 444.38688
0.70422 | 445.70736
0.70554 | 446.41296
0.70686 | 447.22944
0.70851 | 447.41088
0.71016 | 447.94512
0.71148 | 449.1144
0.71313 | 449.10432
0.71412 | 449.82
0.71577 | 450.51552
0.71742 | 450.46512
0.71841 | 451.29168
0.72006 | 451.84608
0.72138 | 452.98512
0.72303 | 453.12624
0.72435 | 453.93264
0.726 | 453.9024
0.72732 | 454.77936
0.72864 | 455.42448
0.73029 | 455.9688
0.73194 | 456.78528
0.73326 | 457.00704
0.73458 | 457.69248
0.7359 | 458.136
0.73755 | 458.76096
0.73887 | 458.73072
0.74019 | 459.85968
0.74184 | 459.94032
0.74316 | 460.78704
0.74481 | 461.3616
0.74613 | 461.97648
0.74745 | 462.29904
0.74943 | 462.49056
0.75042 | 463.13568
0.75207 | 464.36544
0.75339 | 464.95008
0.75504 | 464.85936
0.75669 | 465.70608
0.75801 | 466.2
0.75933 | 466.4016
0.76098 | 467.38944
0.76197 | 467.08704
0.76395 | 468.05472
0.76527 | 469.01232
0.76692 | 469.25424
0.76857 | 469.85904
0.76956 | 470.52432
0.77121 | 470.61504
0.77253 | 471.31056
0.77385 | 471.86496
0.7755 | 472.83264
0.77682 | 473.06448
0.77847 | 473.3064
0.77979 | 474.05232
0.78144 | 474.50592
0.78276 | 475.60464
0.78408 | 475.80624
0.78573 | 475.9776
0.78705 | 476.67312
0.78837 | 477.24768
0.79002 | 477.91296
0.79167 | 478.20528
0.79332 | 478.84032
0.79464 | 478.9008
0.79629 | 479.808
0.79761 | 480.68496
0.79893 | 480.98736
0.80058 | 481.66272
0.80223 | 481.49136
0.80355 | 482.01552
0.8052 | 483.084
0.80652 | 483.65856
0.80817 | 484.35408
0.80949 | 484.90848
0.81114 | 485.07984
0.81279 | 485.76528
0.81411 | 485.97696
0.81576 | 486.6624
0.81741 | 487.28736
0.81873 | 487.69056
0.82038 | 488.15424
0.8217 | 488.11392
0.82335 | 489.17232
0.825 | 489.16224
0.82632 | 489.84768
0.82764 | 490.5432
0.82929 | 490.60368
0.83094 | 490.95648
0.83226 | 491.88384
0.83391 | 492.22656
0.83523 | 492.92208
0.83688 | 492.9624
0.8382 | 493.47648
0.83985 | 493.98048
0.8415 | 494.19216
0.84315 | 494.86752
0.84447 | 495.66384
0.84612 | 495.74448
0.84777 | 496.188
0.84909 | 497.20608
0.85074 | 497.81088
0.85206 | 498.21408
0.85371 | 498.204
0.85536 | 498.86928
0.85668 | 499.02048
0.85833 | 499.65552
0.85965 | 500.03856
0.8613 | 500.69376
0.86262 | 500.81472
0.8646 | 501.52032
0.86592 | 501.76224
0.86757 | 502.65936
0.86922 | 503.06256
0.87087 | 503.47584
0.87219 | 503.9496
0.87384 | 504.504
0.87516 | 504.63504
0.87681 | 504.97776
0.87846 | 505.6632
0.88011 | 506.03616
0.88176 | 506.03616
0.88308 | 506.86272
0.8844 | 507.2256
0.88638 | 507.48768
0.8877 | 508.22352
0.88935 | 508.56624
0.89067 | 509.18112
0.89232 | 509.33232
0.89397 | 509.92704
0.89562 | 510.78384
0.89727 | 510.63264
0.89892 | 511.63056
0.90024 | 511.56
0.90222 | 511.97328
0.90354 | 512.28576
0.90519 | 512.83008
0.90684 | 513.61632
0.90816 | 513.76752
0.91014 | 514.27152
0.91146 | 514.87632
0.91311 | 514.9368
0.91476 | 516.05568
0.91608 | 515.58192
0.91806 | 515.97504
0.91938 | 515.96496
0.92103 | 516.53952
0.92235 | 517.56768
0.924 | 517.76928
0.92565 | 518.03136
0.9273 | 518.39424
0.92862 | 518.8176
0.9306 | 519.53328
0.93192 | 520.09776
0.93357 | 520.18848
0.93522 | 520.66224
0.93687 | 521.0856
0.93852 | 521.36784
0.93984 | 521.92224
0.94149 | 522.05328
0.94314 | 522.50688
0.94479 | 523.19232
0.94677 | 522.9
0.94809 | 523.54512
0.94974 | 524.24064
0.95139 | 524.2608
0.95304 | 524.44224
0.95436 | 525.49056
0.95601 | 525.86352
0.95766 | 525.7728
0.95964 | 526.26672
0.96129 | 526.84128
0.96261 | 527.2344
0.96459 | 527.64768
0.96591 | 527.97024
0.96756 | 528.18192
0.96921 | 528.52464
0.97086 | 529.24032
0.97251 | 529.27056
0.97416 | 529.94592
0.97581 | 529.88544
0.97746 | 530.5608
0.97944 | 531.08496
0.98076 | 530.89344
0.98241 | 531.37728
0.98406 | 532.3248
0.98571 | 532.55664
0.98736 | 532.34496
0.98901 | 533.11104
0.99066 | 533.05056
0.99231 | 533.26224
0.99396 | 534.17952
0.99561 | 534.2904
0.99693 | 534.55248
0.99891 | 534.72384
1.00023 | 535.1976
1.00188 | 535.78224
1.00386 | 535.77216
1.00518 | 536.22576
1.00716 | 536.71968
1.00881 | 537.07248
1.01046 | 537.44544
1.01211 | 537.768
1.01376 | 537.94944
1.01508 | 538.64496
1.01739 | 538.69536
1.01904 | 539.42112
1.02069 | 539.61264
1.02201 | 539.46144
1.02399 | 540.40896
1.02564 | 540.46944
1.02729 | 541.02384
1.02894 | 541.63872
1.03026 | 541.32624
1.03224 | 542.04192
1.03389 | 542.16288
1.03554 | 542.38464
1.03752 | 542.8584
1.03917 | 543.1104
1.04082 | 543.8664
1.04247 | 543.69504
1.04412 | 544.22928
1.04577 | 544.81392
1.04775 | 544.64256
1.04907 | 544.8744
1.05072 | 545.7312
1.0527 | 545.70096
1.05435 | 545.87232
1.056 | 545.86224
1.05765 | 546.1848
1.0593 | 546.85008
1.06128 | 546.79968
1.06293 | 547.58592
1.06458 | 547.95888
1.06623 | 548.31168
1.06788 | 548.03952
1.06953 | 548.84592
1.07118 | 548.7552
1.07316 | 549.19872
1.07514 | 549.2088
1.07679 | 550.19664
1.07844 | 550.368
1.08009 | 550.44864
1.08174 | 550.48896
1.08372 | 550.83168
1.08537 | 551.15424
1.08702 | 551.6784
1.08867 | 551.53728
1.09065 | 552.0816
1.0923 | 552.07152
1.09395 | 552.31344
1.09593 | 552.97872
1.09758 | 553.4928
1.09923 | 553.57344
1.10121 | 554.4
1.10286 | 553.7448
1.10484 | 554.47056
1.10616 | 554.5512
1.10814 | 554.51088
1.11012 | 555.27696
1.11177 | 555.4584
1.11342 | 555.78096
1.11474 | 556.0128
1.11672 | 556.43616
1.1187 | 556.43616
1.12035 | 556.5672
1.12233 | 556.69824
1.12398 | 557.26272
1.12563 | 557.3736
1.12761 | 557.9784
1.12926 | 558.37152
1.13124 | 558.64368
1.13289 | 558.5832
1.13454 | 558.54288
1.13619 | 559.34928
1.1385 | 558.85536
1.14015 | 559.2888
1.1418 | 559.44
1.14378 | 559.76256
1.14543 | 560.48832
1.14741 | 560.61936
1.14906 | 560.7
1.15104 | 561.0528
1.15269 | 561.22416
1.15467 | 561.54672
1.15632 | 561.78864
1.1583 | 561.69792
1.15995 | 561.74832
1.1616 | 562.464
1.16358 | 562.3632
1.16523 | 562.57488
1.16721 | 563.02848
1.16886 | 563.38128
1.17084 | 563.1192
1.17282 | 563.70384
1.17447 | 564.08688
1.17645 | 564.19776
1.1781 | 564.10704
1.18008 | 564.3792
1.18173 | 564.91344
1.18371 | 564.8328
1.18536 | 565.17552
1.18734 | 565.56864
1.18899 | 565.71984
1.19097 | 565.45776
1.19295 | 566.03232
1.19427 | 566.31456
1.19658 | 566.15328
1.19823 | 566.83872
1.20021 | 566.92944
1.20219 | 567.11088
1.20384 | 567.62496
1.20582 | 568.02816
1.2078 | 568.38096
1.20978 | 568.512
1.21143 | 568.24992
1.21341 | 568.73376
1.21506 | 568.82448
1.21704 | 568.62288
1.21869 | 569.56032
1.22067 | 569.23776
1.22232 | 569.56032
1.2243 | 569.09664
1.22628 | 569.84256
1.22793 | 569.89296
1.22991 | 570.14496
1.23189 | 570.40704
1.23354 | 570.5784
1.23552 | 570.91104
1.2375 | 570.71952
1.23948 | 571.02192
1.24113 | 571.36464
1.24311 | 571.39488
1.24509 | 571.30416
1.24707 | 571.57632
1.24872 | 571.66704
1.2507 | 572.04
1.25268 | 572.32224
1.25466 | 572.61456
1.25664 | 572.57424
1.25829 | 572.80608
1.25994 | 572.90688
1.26225 | 573.18912
1.2639 | 573.76368
1.26555 | 573.79392
1.26786 | 573.44112
1.26984 | 573.1992
1.27182 | 573.6024
1.27347 | 573.97536
1.27545 | 573.93504
1.27743 | 574.308
1.27908 | 574.73136
1.28106 | 574.72128
1.28304 | 574.74144
1.28502 | 575.10432
1.287 | 575.02368
1.28898 | 575.24544
1.29063 | 575.7696
1.29261 | 575.90064
1.29459 | 575.79984
1.29657 | 576.01152
1.29855 | 576.08208
1.30053 | 576.13248
1.30251 | 576.4248
1.30416 | 576.10224
1.30614 | 576.76752
1.30812 | 576.56592
1.3101 | 576.88848
1.31208 | 576.98928
1.31406 | 577.14048
1.31604 | 577.10016
1.31802 | 577.39248
1.32 | 577.79568
1.32165 | 577.9872
1.32396 | 577.3824
1.32561 | 577.70496
1.32792 | 578.14848
1.32957 | 578.26944
1.33188 | 578.02752
1.33386 | 577.79568
1.33584 | 578.73312
1.33749 | 578.81376
1.33947 | 578.91456
1.34178 | 578.80368
1.34343 | 578.92464
1.34541 | 579.21696
1.34739 | 579.348
1.34937 | 579.348
1.35135 | 579.86208
1.35333 | 579.7512
1.35531 | 579.98304
1.35762 | 579.82176
1.35927 | 579.71088
1.36158 | 580.2048
1.36356 | 580.06368
1.36554 | 579.92256
1.36752 | 580.58784
1.3695 | 580.69872
1.37148 | 580.92048
1.37313 | 580.82976
1.37544 | 580.67856
1.37742 | 580.69872
1.3794 | 580.608
1.38138 | 581.02128
1.38336 | 581.20272
1.38567 | 581.64624
1.38732 | 581.43456
1.3893 | 581.60592
1.39161 | 581.65632
1.39359 | 581.68656
1.39557 | 581.35392
1.39755 | 582.12
1.39953 | 582.04944
1.40151 | 582.02928
1.40382 | 581.68656
1.4058 | 582.31152
1.40778 | 582.25104
1.40976 | 582.2712
1.41207 | 582.29136
1.41372 | 582.2712
1.4157 | 582.74496
1.41801 | 582.71472
1.41966 | 582.88608
1.42197 | 583.08768
1.42395 | 582.26112
1.42593 | 583.15824
1.42791 | 583.06752
1.43022 | 582.8256
1.4322 | 583.59168
1.43451 | 583.33968
1.43649 | 583.62192
1.43847 | 583.40016
1.44045 | 583.29936
1.44276 | 583.76304
1.44474 | 583.18848
1.44705 | 583.81344
1.44903 | 583.81344
1.45101 | 584.26704
1.45299 | 583.89408
1.45497 | 583.6824
1.45695 | 584.37792
1.45926 | 584.07552
1.46124 | 584.65008
1.46355 | 584.29728
1.46553 | 584.26704
1.46784 | 584.22672
1.46982 | 584.54928
1.4718 | 584.50896
1.47378 | 584.24688
1.47576 | 584.11584
1.47774 | 584.21664
1.47972 | 584.54928
1.4817 | 584.3376
1.48401 | 584.388
1.48599 | 584.59968
1.48797 | 584.90208
1.48995 | 584.9928
1.49226 | 584.62992
1.49457 | 584.76096
1.49655 | 584.82144
1.49853 | 585.01296
1.50084 | 584.77104
1.50282 | 584.60976
1.50513 | 584.64
1.50711 | 585.57744
1.50942 | 584.93232
1.5114 | 585.13392
1.51338 | 585.48672
1.51569 | 585.17424
1.51767 | 585.52704
1.51965 | 585.55728
1.52196 | 585.53712
1.52427 | 585.47664
1.52625 | 585.61776
1.52823 | 585.57744
1.53021 | 585.42624
1.53252 | 585.68832
1.5345 | 585.5472
1.53681 | 585.53712
1.53912 | 585.62784
1.5411 | 585.77904
1.54341 | 585.88992
1.54539 | 585.98064
1.5477 | 586.26288
1.55001 | 585.78912
1.55166 | 586.11168
1.5543 | 586.34352
1.55595 | 586.07136
1.55859 | 585.76896
1.56057 | 586.404
1.56255 | 586.42416
1.56486 | 586.11168
1.56684 | 586.41408
1.56915 | 586.03104
1.57146 | 585.96048
1.57344 | 586.48464
1.57575 | 586.01088
1.57806 | 586.09152
1.58004 | 586.01088
1.58235 | 586.31328
1.58466 | 586.07136
1.58664 | 586.01088
1.58895 | 586.44432
1.59093 | 586.17216
1.59324 | 586.44432
1.59522 | 585.75888
1.59753 | 586.24272
1.59984 | 586.38384
1.60182 | 586.38384
1.6038 | 585.94032
1.60611 | 586.19232
1.60842 | 586.152
1.6104 | 586.46448
1.61271 | 586.03104
1.61502 | 586.41408
1.617 | 586.06128
1.61931 | 585.91008
1.62162 | 586.47456
1.6236 | 586.08144
1.62591 | 586.19232
1.62789 | 586.0008
1.6302 | 585.99072
1.63251 | 586.42416
1.63482 | 586.47456
1.6368 | 586.29312
1.63911 | 586.0512
1.64142 | 585.67824
1.6434 | 585.92016
1.64571 | 585.75888
1.64769 | 586.3536
1.65 | 586.48464
1.65231 | 585.96048
1.65429 | 586.29312
1.6566 | 586.26288
1.65891 | 585.71856
1.66122 | 585.9504
1.6632 | 585.8496
1.66551 | 585.52704
1.66782 | 586.08144
1.67013 | 586.14192
1.67211 | 585.86976
1.67442 | 585.82944
1.67673 | 585.6984
1.67904 | 585.98064
1.68102 | 585.66816
1.68366 | 585.80928
1.68564 | 585.7992
1.68795 | 586.13184
1.68993 | 585.40608
1.69224 | 585.93024
1.69455 | 584.9928
1.69686 | 585.75888
1.69884 | 585.4464
1.70148 | 585.93024
1.70346 | 585.4464
1.70577 | 584.90208
1.70808 | 585.41616
1.71039 | 585.60768
1.71237 | 585.56736
1.71501 | 584.9928
1.71699 | 585.30528
1.71963 | 585.396
1.72161 | 585.35568
1.72392 | 585.07344
1.72623 | 585.51696
1.72854 | 585.45648
1.73085 | 585.65808
1.73283 | 585.47664
1.73514 | 585.30528
1.73745 | 585.10368
1.73976 | 585.26496
1.74174 | 585.13392
1.74405 | 585.16416
1.74636 | 585.08352
1.74867 | 584.72064
1.75098 | 584.88192
1.75329 | 584.95248
1.7556 | 584.76096
1.75758 | 584.66016
1.75989 | 584.64
1.7622 | 584.54928
1.76451 | 584.71056
1.76682 | 584.40816
1.76913 | 584.62992
1.77144 | 584.55936
1.77375 | 584.11584
1.77606 | 584.06544
1.77837 | 584.388
1.78035 | 584.11584
1.78299 | 584.21664
1.7853 | 583.91424
1.78761 | 584.01504
1.78992 | 584.00496
1.79223 | 583.82352
1.79454 | 584.07552
1.79685 | 583.79328
1.79916 | 583.66224
1.80147 | 583.86384
1.80378 | 584.0352
1.80576 | 583.89408
1.80807 | 584.04528
1.81071 | 583.55136
1.81302 | 583.61184
1.81533 | 583.62192
1.81764 | 583.52112
1.81995 | 583.7328
1.82193 | 583.41024
1.82424 | 583.50096
1.82688 | 583.51104
1.82919 | 583.34976
1.8315 | 583.09776
1.83381 | 583.05744
1.83579 | 583.29936
1.83843 | 582.94656
1.84074 | 583.1784
1.84305 | 582.78528
1.84536 | 582.59376
1.848 | 583.18848
1.85031 | 582.5232
1.85229 | 582.7248
1.85493 | 582.44256
1.85724 | 582.68448
1.85955 | 583.21872
1.86153 | 582.61392
1.86417 | 582.98688
1.86615 | 582.61392
1.86846 | 582.25104
1.87077 | 582.51312
1.87308 | 582.02928
1.87539 | 581.5656
1.8777 | 581.67648
1.88034 | 581.65632
1.88232 | 582.20064
1.88496 | 581.58576
1.88727 | 581.84784
1.88958 | 581.50512
1.89189 | 581.72688
1.8942 | 581.34384
1.89651 | 581.6664
1.89882 | 581.87808
1.90113 | 581.34384
1.90344 | 581.2128
1.90575 | 581.13216
1.90839 | 581.02128
1.9107 | 581.112
1.91301 | 581.12208
1.91532 | 581.02128
1.91763 | 580.61808
1.92027 | 580.90032
1.92258 | 580.7592
1.92456 | 580.18464
1.9272 | 580.79952
1.92918 | 580.39632
1.93182 | 580.53744
1.93413 | 580.47696
1.93644 | 580.2552
1.93908 | 580.01328
1.94139 | 580.33584
1.9437 | 579.97296
1.94601 | 579.84192
1.94832 | 580.01328
1.95063 | 579.99312
1.95327 | 580.2048
1.95558 | 579.69072
1.95789 | 579.3984
1.96053 | 579.42864
1.96284 | 579.88224
1.96482 | 579.4992
1.96746 | 579.3984
1.9701 | 579.26736
1.97241 | 579.31776
1.97472 | 579.73104
1.9767 | 579.31776
1.97934 | 578.844
1.98165 | 579.28752
1.98396 | 578.67264
1.98627 | 578.56176
1.98858 | 579.10608
1.99122 | 578.5416
1.99353 | 578.21904
1.99584 | 578.51136
1.99848 | 578.2392
2.00046 | 578.56176
2.0031 | 578.34
2.00541 | 578.27952
2.00805 | 578.51136
2.01036 | 578.51136
2.013 | 577.90656
2.01531 | 577.82592
2.01762 | 577.90656
2.01993 | 577.91664
2.02224 | 577.61424
2.02455 | 577.79568
2.02686 | 577.59408
2.0295 | 577.44288
2.03214 | 577.56384
2.03445 | 577.3824
2.03676 | 577.4832
2.03907 | 576.96912
2.04138 | 577.25136
2.04402 | 577.1808
2.04633 | 576.65664
2.04864 | 577.11024
2.05095 | 576.50544
2.05326 | 576.44496
2.05557 | 576.41472
2.05821 | 576.41472
2.06052 | 576.33408
2.06316 | 576.58608
2.06547 | 576.29376
2.06778 | 576.21312
2.07009 | 576.10224
2.07273 | 575.98128
2.07504 | 575.85024
2.07735 | 575.69904
2.07966 | 575.84016
2.08197 | 575.28576
2.08461 | 575.42688
2.08692 | 575.1648
2.08956 | 575.19504
2.09187 | 574.812
2.09418 | 575.064
2.09682 | 575.30592
2.09913 | 575.09424
2.10177 | 574.74144
2.10408 | 574.92288
2.10639 | 574.98336
2.10903 | 574.77168
2.11134 | 574.34832
2.11365 | 574.49952
2.11596 | 574.38864
2.1186 | 574.60032
2.12091 | 574.29792
2.12355 | 574.308
2.12586 | 574.23744
2.12817 | 573.9048
2.13048 | 573.64272
2.13312 | 573.77376
2.13543 | 573.7032
2.13807 | 573.52176
2.14038 | 573.6024
2.14269 | 573.03792
2.14533 | 573.5016
2.14764 | 572.9472
2.14995 | 572.9976
2.15259 | 572.75568
2.1549 | 572.83632
2.15754 | 572.60448
2.15985 | 572.1912
2.16249 | 572.40288
2.1648 | 573.15888
2.16711 | 572.3928
2.16975 | 572.1408
2.17173 | 572.12064
2.1747 | 571.81824
2.17701 | 572.18112
2.17932 | 572.04
2.18196 | 572.43312
2.1846 | 571.77792
2.18691 | 571.6368
2.18922 | 571.91904
2.19153 | 571.40496
2.19417 | 571.21344
2.19648 | 571.32432
2.19912 | 570.73968
2.20143 | 570.66912
2.20407 | 571.05216
2.20638 | 571.0824
2.20869 | 570.78
2.211 | 570.90096
2.21364 | 570.84048
2.21628 | 570.41712
2.21859 | 570.11472
2.2209 | 570.61872
2.22354 | 570.06432
2.22585 | 570.3768
2.22849 | 570.11472
2.2308 | 569.772
2.23311 | 569.27808
2.23575 | 569.20752
2.23839 | 569.32848
2.24037 | 569.40912
2.24301 | 569.50992
2.24565 | 569.22768
2.24796 | 569.25792
2.25027 | 569.47968
2.25291 | 568.98576
2.25555 | 568.97568
2.25786 | 569.1168
2.2605 | 568.33056
2.26281 | 568.69344
2.26512 | 568.89504
2.26776 | 568.764
2.27007 | 568.8144
2.27238 | 568.512
2.27502 | 568.28016
2.27733 | 568.28016
2.27964 | 568.13904
2.28228 | 568.02816
2.28459 | 568.22976
2.28723 | 567.4536
2.28954 | 567.66528
2.29218 | 567.69552
2.29449 | 568.03824
2.29713 | 567.11088
2.29944 | 567.3528
2.30208 | 566.97984
2.30439 | 566.76816
2.3067 | 567.19152
2.30901 | 567.1512
2.31198 | 567.1008
2.31429 | 566.31456
2.3166 | 566.71776
2.31924 | 566.63712
2.32188 | 566.72784
2.32419 | 566.43552
2.3265 | 566.55648
2.32914 | 566.36496
2.33145 | 566.17344
2.33409 | 565.93152
2.3364 | 565.992
2.33904 | 565.992
2.34135 | 565.92144
2.34399 | 565.41744
2.3463 | 565.37712
2.34894 | 565.45776
2.35125 | 564.91344
2.35389 | 564.94368
2.35653 | 564.94368
2.35851 | 565.26624
2.36115 | 564.91344
2.36379 | 564.97392
2.3661 | 564.62112
2.36874 | 563.80464
2.37105 | 564.85296
2.37369 | 564.20784
2.376 | 564.228
2.37864 | 564.2784